## ROCAP FORM
Rotational Capacity Test - Long Bolt
Date of Test | [5 empty] | CID #
Location of Test | [5 empty] | Bridge Drawing #
Tested By
|  | Bolt |  | Nut |  | Washer | DTI
Supplier
Location of Supplier
LOT #
Bolt Type |  | A 325 |  | A 490
Bolt Size: |  | Dia _____________ |  |  | Length ___________
Test Note: |  | 2 samples per lot and combination are required to be tested. After snugging up the bolt to the required 'snug tight' tension - match mark the nut then:
1. First test the actual torque against the maz allowable (Max Tor =0.25PD at intial tension
2. Test the actual tension at the required turn against the min required tension (secondary)
3. Remove the bolt and check for any stripping of the bolt with a new nut
4. Bolts must also be tested for physical properties by the Div of Materials
Example | 1 in dia Bolt |  | 4 1/2 in long
1. Measured Torque |  | 560 | @ Tension from Table |  | 51 | <Max Torque | 1063 | Pass/Fail
2. Measured Tension |  | 62 | @ Req Turn from Table |  | 1 | >Min Req Tension | 59 | Pass/Fail
3. Stripping |  | Pass | or | Fail
Sample 1: |  | From Device |  |  | From Table |  | From Table
1. Measured Torque |  |  | @ Tension from Table |  |  | <Max Torque |  | Pass/Fail
2. Measured Tension |  |  | @ Req Turn from Table |  |  | >Min Req Tension |  | Pass/Fail
3. Stripping |  | Pass | or | Fail
Sample 2: |  | From Device |  |  | From Table |  | From Table
1. Measured Torque |  |  | @ Tension from Table |  |  | <Max Torque |  | Pass/Fail
2. Measured Tension |  |  | @ Req Turn from Table |  |  | >Min Req Tension |  | Pass/Fail
3. Stripping |  | Pass | or | Fail
Sample 1 |  | Pass | or | Fail
Sample 2 |  | Pass | or | Fail
Note: Bolts used for testing are to be discarded, DO NOT USE on the structure

## Bolt Table
Table For A 325 Bolts - Long
Snug Tight Tension
Bolt Dia. (in) | 0.5 | 0.625 | 0.75 | 0.875 | 1 | 1.125 | 1.25 | 1.375 | 1.5
Tension (kip) | 1 | 2 | 3 | 4 | 5 | 6 | 7 | 9 | 10
Max Torque Tension (initial tension)
Bolt Dia. (in) | 0.5 | 0.625 | 0.75 | 0.875 | 1 | 1.125 | 1.25 | 1.375 | 1.5
Tension (kip) | 12 | 19 | 28 | 39 | 51 | 56 | 71 | 85 | 103
MAX Torque | 125 | 247 | 438 | 711 | 1063 | 1313 | 1849 | 2435 | 3219
Required Turn
Bolt Length | 4 x bolt dia or less |  | (4 x bolt dia)<Bolt Length<(8 x bolt diam) |  |  |  | Greater than 8x bolt dia
Req Turn | 0.6666667 |  | 1 |  |  |  | 1.166667
Tension @ Required Turn (secondary tension)
Bolt Dia. (in) | 0.5 | 0.625 | 0.75 | 0.875 | 1 | 1.125 | 1.25 | 1.375 | 1.5
Tension (kip) | 14 | 22 | 32 | 45 | 59 | 64 | 82 | 98 | 118
Table For A 490 Bolts - Long
Snug Tight Tension
Bolt Dia. (in) | 0.5 | 0.625 | 0.75 | 0.875 | 1 | 1.125 | 1.25 | 1.375 | 1.5
Tension (kip) | 2 | 2 | 4 | 5 | 6 | 8 | 10 | 12 | 15
Max Torque Tension (initial tension)
Bolt Dia. (in) | 0.5 | 0.625 | 0.75 | 0.875 | 1 | 1.125 | 1.25 | 1.375 | 1.5
Tension (kip) | 15 | 24 | 35 | 49 | 64 | 80 | 102 | 121 | 148
MAX Torque | 156 | 313 | 547 | 893 | 1333 | 1875 | 2656 | 3466 | 4625
Required Turn
Bolt Length | 4 x bolt dia or less |  | (4 x bolt dia)<Bolt Length<(8 x bolt diam) |  |  |  | Greater than 8x bolt dia
Req Turn | 0.6666667 |  | 1 |  |  |  | 1.166667
Tension @ Required Turn (secondary tension)
Bolt Dia. (in) | 0.5 | 0.625 | 0.75 | 0.875 | 1 | 1.125 | 1.25 | 1.375 | 1.5
Tension (kip) | 17 | 28 | 40 | 56 | 74 | 92 | 117 | 139 | 170