## Version 1.1
Maturity Curve Development
Date Curve Developed |  |  |  | Project #
Concrete Producer |  |  |  | Class of Concrete
| trial # |  |  | Required Strength
| Cylinder # | Age | Strength | Maturity (TTF) |  |  |  | Log of Maturity | 10% below curve | log of 10% below curve
| 1 | [7 empty] | 0 | #NUM!
| 2 |  |  |  | air |  |  |  | 0 | #NUM!
| 3 |  |  |  | slump |  |  |  | 0 | #NUM!
| 4 |  |  |  | temp |  |  |  | 0 | #NUM!
| 5 |  |  |  | w/c |  |  |  | 0 | #NUM!
|  | TTF to Reach Required Strength | #DIV/0! |  |  |  |  | #DIV/0!
[8 empty] | slope | y intercept
[8 empty] | #DIV/0! | #DIV/0!
Strength Estimation
[6 empty] | If Maturity = |  | #NUM!
[6 empty] | Concrete Strength = | #DIV/0!
Verification
| date | [7 empty] | 0 | 0 | 0
location
air
slump
temp
w/c
age
| actual cylinder strength | [7 empty] | 0 | 0 | 0
| TTF | [7 empty] | #NUM! | #NUM! | #NUM!
expected cylinder strength from maturity curve |  | #DIV/0! |  | #DIV/0! |  | #DIV/0!
| deviation from maturity curve | #DIV/0! |  | #DIV/0! |  | #DIV/0!
| recommendation | #DIV/0! |  | #DIV/0! |  | #DIV/0!
Remarks:
Formulas:
log of 10% below curve = [Maturity (TTF)]

## example
Maturity Curve Development
Date Curve Developed |  | 2002-03-27 |  | Project # | 01-0798
Concrete Producer |  | imi at Jeff County Stone |  | Class of Concrete | AA-hpc
| trial # | truck |  | Required Strength | 4000
| Cylinder # | Age | Strength | Maturity (TTF) |  |  |  | Log of Maturity | 10% below curve | log of 10% below curve
| 1 | 24 | 1065 | 613 |  |  |  | 2.78746 | 958.5 | 2.981592
| 2 | 47 | 2895 | 1299 | air | 6.5% |  | 3.113609 | 2605.5 | 3.415891
| 3 | 120 | 4375 | 3380 | slump | 7 |  | 3.528917 | 3937.5 | 3.595221
| 4 | 144 | 4645 | 4049 | temp | 65 |  | 3.607348 | 4180.5 | 3.621228
| 5 | 168 | 4700 | 4717 | w/c | 0.42 |  | 3.673666 | 4230 | 3.62634
|  | TTF to Reach Required Strength | 2841.741 |  |  |  |  | 3.453584
[8 empty] | slope | y intercept
[8 empty] | 4093.414 | -10145.01
Strength Estimation
[6 empty] | If Maturity = | 2857 | 3.45591
[6 empty] | Concrete Strength = | 4001.463
Verification
| date | 2002-05-09 |  | 2002-05-09 |  | 2002-05-09 |  |  | 2002-05-09 | 2002-05-09 | 2002-05-09
| location | 2nd truck on job
| air | 4.8% |  | 7% |  | 7%
| slump | 5.5 |  | 6.5 |  | 6.5
| temp | 73 |  | 69 |  | 69
| w/c | 0.39 |  | 0.38 |  | 0.38
| age | 85 hours
| actual cylinder strength | 4988 |  | 4968 |  | 4700 |  |  | 4988 | 4968 | 4700
| TTF | 3121 |  | 2685 |  | 2857 |  |  | 3.494294 | 3.428944 | 3.45591
expected cylinder strength from maturity curve |  | 4158.583 |  | 3891.08 |  | 4001.463
| deviation from maturity curve | 19.94% |  | 27.68% |  | 17.46%
| recommendation | strength is greater than expected |  | strength is greater than expected |  | strength is greater than expected
Remarks:
Formulas:
log of 10% below curve = [Class of Concrete]